## Sheet1
1 | Beam 1 J1547 | Beam 2 J1789 | Beam 3 J1657 | Beam 4 J1793 | Beam 1 Left | Beam 1 Right | Beam 2 Left | Beam 2 Right | Beam 3 Left | Beam 3 Right | Beam 4 Left | Beam 4 Right
[kip] | [Inch] | [Inch] | [Inch] | [Inch] | [uE] | [uE] | [uE] | [uE] | [uE] | [uE] | [uE] | [uE]
0.007 | 0.0240847 | 0.04857789 | -0.002057201 | 0.04533026 | -44580.95 | 2661.224 | 2585.034 | 2282.993 | 2723.81 | 2948.299 | 2586.395 | 2568.707
1.001 | 0.03371598 | 0.05487079 | -0.002122405 | 0.04421754 | -44580.95 | 2689.796 | 2602.721 | 2300.68 | 2727.891 | 2956.463 | 2588 | 2574.15
2.499 | 0.04575508 | 0.06268723 | -0.001861587 | 0.04290845 | -44580.95 | 2721.088 | 2617.687 | 2317.007 | 2727.891 | 2955.102 | 2591.837 | 2574.15
5.005 | 0.0684016 | 0.07673034 | -0.002057201 | 0.03996302 | -44580.95 | 2778.231 | 2648.98 | 2349.66 | 2733.333 | 2963.265 | 2597.279 | 2574.15
10.087 | 0.1172088 | 0.09951727 | -0.002057201 | 0.03669031 | -44580.95 | 2917.007 | 2697.959 | 2398.639 | 2738.776 | 2964.626 | 2597.279 | 2572.789
15.057 | 0.1667968 | 0.1204494 | -0.002513632 | 0.03302488 | -44580.95 | 3065.306 | 2745.578 | 2453.061 | 2741.497 | 2968.707 | 2595.918 | 2572.789
20.027 | 0.215604 | 0.1403218 | -0.003622108 | 0.02805037 | -44580.95 | 3212.245 | 2790.476 | 2502.041 | 2741.497 | 2968.707 | 2597.279 | 2570.068
22.561 | 0.2413091 | 0.1505229 | -0.004860992 | 0.02628311 | -44580.95 | 3285.714 | 2816.327 | 2530.612 | 2738.776 | 2968.707 | 2594.558 | 2568.707
20.027 | 0.2210704 | 0.1410504 | -0.007208353 | 0.02883582 | -44580.95 | 3225.85 | 2800 | 2510.204 | 2742.857 | 2967.347 | 2616.327 | 2575.51
15.057 | 0.1767535 | 0.1229666 | -0.006556308 | 0.03204307 | -44580.95 | 3096.599 | 2761.905 | 2469.388 | 2752.381 | 2970.068 | 2623.129 | 2583.673
10.073 | 0.1290526 | 0.103028 | -0.00629549 | 0.03616668 | -44580.95 | 2957.823 | 2723.81 | 2428.571 | 2757.823 | 2978.231 | 2636.735 | 2589.116
5.019 | 0.07972486 | 0.08083729 | -0.006034672 | 0.03957029 | -44580.95 | 2823.129 | 2687.075 | 2389.116 | 2767.347 | 2986.395 | 2647.619 | 2601.361
2.513 | 0.05564666 | 0.06765531 | -0.005578241 | 0.04290845 | -44580.95 | 2770.068 | 2668.027 | 2368.707 | 2772.789 | 2991.837 | 2654.422 | 2604.082
1.001 | 0.04230604 | 0.05871277 | -0.004600174 | 0.04552662 | -44580.95 | 2744.218 | 2651.701 | 2356.463 | 2775.51 | 2989.116 | 2651.701 | 2605.442
-0.035 | 0.03286999 | 0.0521549 | -0.004600174 | 0.04696661 | -44580.95 | 2726.531 | 2646.259 | 2345.578 | 2774.15 | 2990.476 | 2657.143 | 2610.884
Load | Beam 1 J1547 | Beam 2 J1789 | Beam 3 J1657 | Beam 4 J1793 | Beam 1 Left | Beam 1 Right | Beam 2 Left | Beam 2 Right | Beam 3 Left | Beam 3 Right | Beam 4 Left | Beam 4 Right
[kip] | [Inch] | [Inch] | [Inch] | [Inch] | [uE] | [uE] | [uE] | [uE] | [uE] | [uE] | [uE] | [uE]
Corrected | Corrected | Corrected | Corrected | Corrected | Corrected | Corrected | Corrected | Corrected | Corrected | Corrected | Corrected | Corrected
-0.007 | 0.0240847 | 0.04857789 | -0.002057201 | 0.04533026 | -44580.95 | 2661.224 | 2585.034 | 2282.993 | 2723.81 | 2948.299 | 2586.395 | 2568.707
1.001 | 0.03371598 | 0.05487079 | -0.002122405 | 0.04421754 | -44580.95 | 2689.796 | 2602.721 | 2300.68 | 2727.891 | 2956.463 | 2588 | 2574.15
2.499 | 0.04575508 | 0.06268723 | -0.001861587 | 0.04290845 | -44580.95 | 2721.088 | 2617.687 | 2317.007 | 2727.891 | 2955.102 | 2591.837 | 2574.15
5.005 | 0.0684016 | 0.07673034 | -0.002057201 | 0.03996302 | -44580.95 | 2778.231 | 2648.98 | 2349.66 | 2733.333 | 2963.265 | 2597.279 | 2574.15
10.087 | 0.1172088 | 0.09951727 | -0.002057201 | 0.03669031 | -44580.95 | 2917.007 | 2697.959 | 2398.639 | 2738.776 | 2964.626 | 2597.279 | 2572.789
15.057 | 0.1667968 | 0.1204494 | -0.002513632 | 0.03302488 | -44580.95 | 3065.306 | 2745.578 | 2453.061 | 2741.497 | 2968.707 | 2595.918 | 2572.789
20.027 | 0.215604 | 0.1403218 | -0.003622108 | 0.02805037 | -44580.95 | 3212.245 | 2790.476 | 2502.041 | 2741.497 | 2968.707 | 2597.279 | 2570.068
22.561 | 0.2413091 | 0.1505229 | -0.004860992 | 0.02628311 | -44580.95 | 3285.714 | 2816.327 | 2530.612 | 2738.776 | 2968.707 | 2594.558 | 2568.707
20.027 | 0.2210704 | 0.1410504 | -0.007208353 | 0.02883582 | -44580.95 | 3225.85 | 2800 | 2510.204 | 2742.857 | 2967.347 | 2616.327 | 2575.51
15.057 | 0.1767535 | 0.1229666 | -0.006556308 | 0.03204307 | -44580.95 | 3096.599 | 2761.905 | 2469.388 | 2752.381 | 2970.068 | 2623.129 | 2583.673
10.073 | 0.1290526 | 0.103028 | -0.00629549 | 0.03616668 | -44580.95 | 2957.823 | 2723.81 | 2428.571 | 2757.823 | 2978.231 | 2636.735 | 2589.116
5.019 | 0.07972486 | 0.08083729 | -0.006034672 | 0.03957029 | -44580.95 | 2823.129 | 2687.075 | 2389.116 | 2767.347 | 2986.395 | 2647.619 | 2601.361
2.513 | 0.05564666 | 0.06765531 | -0.005578241 | 0.04290845 | -44580.95 | 2770.068 | 2668.027 | 2368.707 | 2772.789 | 2991.837 | 2654.422 | 2604.082
1.001 | 0.04230604 | 0.05871277 | -0.004600174 | 0.04552662 | -44580.95 | 2744.218 | 2651.701 | 2356.463 | 2775.51 | 2989.116 | 2651.701 | 2605.442
-0.035 | 0.03286999 | 0.0521549 | -0.004600174 | 0.04696661 | -44580.95 | 2726.531 | 2646.259 | 2345.578 | 2774.15 | 2990.476 | 2657.143 | 2610.884