## Sheet1
#1 | #2 | #3 | #4 | #5 | #6 | #7 | #8 | #9 | #10 | #11 | #12 | #13
Load | Beam 1 J1547 | Beam 2 J1789 | Beam 3 J1657 | Beam 4 J1793 | Beam 1 Left | Beam 1 Right | Beam 2 Left | Beam 2 Right | Beam 3 Left | Beam 3 Right | Beam 4 Left | Beam 4 Right
[kip] | [Inch] | [Inch] | [Inch] | [Inch] | [uE] | [uE] | [uE] | [uE] | [uE] | [uE] | [uE] | [uE]
0.007 | 0.01054885 | 0.04360981 | -0.009490509 | 0.03819576 | -44580.95 | 2778.231 | 2666.667 | 2440.816 | 2795.918 | 3009.524 | 2670.748 | 2624.49
1.099 | 0.01367251 | 0.0495715 | -0.007990806 | 0.03852303 | -44580.95 | 2790.476 | 2684.354 | 2457.143 | 2801.361 | 3021.769 | 2677.551 | 2628.571
2.625 | 0.01777231 | 0.05838157 | -0.006034672 | 0.03806485 | -44580.95 | 2802.721 | 2706.122 | 2476.19 | 2810.884 | 3032.653 | 2681.633 | 2631.293
5.103 | 0.02427993 | 0.07116609 | -0.001274747 | 0.03721395 | -44580.95 | 2810.884 | 2723.81 | 2495.238 | 2808.163 | 3032.653 | 2704.762 | 2625.85
10.087 | 0.03768563 | 0.0974638 | 0.005571721 | 0.03669031 | -44580.95 | 2844.898 | 2782.313 | 2556.463 | 2825.85 | 3054.422 | 2676.19 | 2627.211
15.085 | 0.05063579 | 0.1221717 | 0.01313544 | 0.03629759 | -44580.95 | 2869.388 | 2842.177 | 2613.605 | 2836.735 | 3068.027 | 2674.83 | 2620.408
20.055 | 0.0629352 | 0.1446274 | 0.01880823 | 0.03603577 | -44580.95 | 2897.959 | 2903.401 | 2677.551 | 2851.701 | 3087.075 | 2672.109 | 2620.408
22.533 | 0.06950789 | 0.1560871 | 0.02311172 | 0.03629759 | -44580.95 | 2914.286 | 2933.333 | 2703.401 | 2857.143 | 3092.517 | 2672.109 | 2617.687
20.069 | 0.06332565 | 0.145886 | 0.0199167 | 0.0357085 | -44580.95 | 2897.959 | 2906.122 | 2674.83 | 2851.701 | 3082.993 | 2670.748 | 2619.048
20.069 | 0.06365104 | 0.146151 | 0.01965588 | 0.03603577 | -44580.95 | 2900.68 | 2903.401 | 2676.19 | 2851.701 | 3085.714 | 2669.388 | 2619.048
15.085 | 0.05096118 | 0.1239602 | 0.01313544 | 0.03577395 | -44580.95 | 2872.109 | 2846.259 | 2616.327 | 2839.456 | 3074.83 | 2672.109 | 2621.769
10.101 | 0.03846654 | 0.1001134 | 0.006158561 | 0.03505396 | -44580.95 | 2836.735 | 2779.592 | 2553.741 | 2821.769 | 3050.34 | 2663.946 | 2617.687
5.131 | 0.02447516 | 0.07355077 | -0.001535565 | 0.03518487 | -44580.95 | 2808.163 | 2725.17 | 2493.878 | 2808.163 | 3032.653 | 2663.946 | 2620.408
2.639 | 0.01718663 | 0.05911022 | -0.005839059 | 0.03531578 | -44580.95 | 2793.197 | 2696.599 | 2468.027 | 2798.639 | 3019.048 | 2661.224 | 2617.687
1.113 | 0.0128916 | 0.05089632 | -0.007990806 | 0.03551214 | -44580.95 | 2782.313 | 2681.633 | 2454.422 | 2798.639 | 3017.687 | 2668.027 | 2620.408
0.007 | 0.009312405 | 0.04500087 | -0.009490509 | 0.03544668 | -44580.95 | 2778.231 | 2672.109 | 2439.456 | 2793.197 | 3014.966 | 2663.946 | 2620.408
CORRECTED Data
Load | Beam 1 J1547 | Beam 2 J1789 | Beam 3 J1657 | Beam 4 J1793 | Beam 1 Left | Beam 1 Right | Beam 2 Left | Beam 2 Right | Beam 3 Left | Beam 3 Right | Beam 4 Left | Beam 4 Right
[kip] | [Inch] | [Inch] | [Inch] | [Inch] | [uE] | [uE] | [uE] | [uE] | [uE] | [uE] | [uE] | [uE]
0.007 | 0 | 0 | 0 | 0 | 0 | 0 | 0 | 0 | 0 | 0 | 0 | 0
1.099 | 0.00312366 | 0.00596169 | 0.001499703 | 0.00032727 | 0 | 12.245 | 17.687 | 16.327 | 5.443 | 12.245 | 6.803 | 4.081
2.625 | 0.00722346 | 0.01477176 | 0.003455837 | -0.00013091 | 0 | 24.49 | 39.455 | 35.374 | 14.966 | 23.129 | 10.885 | 6.803
5.103 | 0.01373108 | 0.02755628 | 0.008215762 | -0.00098181 | 0 | 32.653 | 57.143 | 54.422 | 12.245 | 23.129 | 34.014 | 1.36
10.087 | 0.02713678 | 0.05385399 | 0.01506223 | -0.00150545 | 0 | 66.667 | 115.646 | 115.647 | 29.932 | 44.898 | 5.442 | 2.721
15.085 | 0.04008694 | 0.07856189 | 0.022625949 | -0.00189817 | 0 | 91.157 | 175.51 | 172.789 | 40.817 | 58.503 | 4.082 | -4.082
20.055 | 0.05238635 | 0.10101759 | 0.028298739 | -0.00215999 | 0 | 119.728 | 236.734 | 236.735 | 55.783 | 77.551 | 1.361 | -4.082
22.533 | 0.05895904 | 0.11247729 | 0.032602229 | -0.00189817 | 0 | 136.055 | 266.666 | 262.585 | 61.225 | 82.993 | 1.361 | -6.803
20.069 | 0.0527768 | 0.10227619 | 0.029407209 | -0.00248726 | 0 | 119.728 | 239.455 | 234.014 | 55.783 | 73.469 | 0 | -5.442
20.069 | 0.05310219 | 0.10254119 | 0.029146389 | -0.00215999 | 0 | 122.449 | 236.734 | 235.374 | 55.783 | 76.19 | -1.36 | -5.442
15.085 | 0.04041233 | 0.08035039 | 0.022625949 | -0.00242181 | 0 | 93.878 | 179.592 | 175.511 | 43.538 | 65.306 | 1.361 | -2.721
10.101 | 0.02791769 | 0.05650359 | 0.01564907 | -0.0031418 | 0 | 58.504 | 112.925 | 112.925 | 25.851 | 40.816 | -6.802 | -6.803
5.131 | 0.01392631 | 0.02994096 | 0.007954944 | -0.00301089 | 0 | 29.932 | 58.503 | 53.062 | 12.245 | 23.129 | -6.802 | -4.082
2.639 | 0.00663778 | 0.01550041 | 0.00365145 | -0.00287998 | 0 | 14.966 | 29.932 | 27.211 | 2.721 | 9.524 | -9.524 | -6.803
1.113 | 0.00234275 | 0.00728651 | 0.001499703 | -0.00268362 | 0 | 4.082 | 14.966 | 13.606 | 2.721 | 8.163 | -2.721 | -4.082
0.007 | -0.001236445 | 0.00139106 | 0 | -0.00274908 | 0 | 0 | 5.442 | -1.36 | -2.721 | 5.442 | -6.802 | -4.082