## Sheet1
#1 | #2 | #3 | #4 | #5 | #6 | #7 | #8 | #9 | #10 | #11 | #12 | #13
Load | Beam 1 J1547 | Beam 2 J1789 | Beam 3 J1657 | Beam 4 J1793 | Beam 1 Left | Beam 1 Right | Beam 2 Left | Beam 2 Right | Beam 3 Left | Beam 3 Right | Beam 4 Left | Beam 4 Right
[kip] | [Inch] | [Inch] | [Inch] | [Inch] | [uE] | [uE] | [uE] | [uE] | [uE] | [uE] | [uE] | [uE]
-0.035 | 0.02903049 | 0.0632834 | 0.001333431 | 0.03479214 | -44580.95 | 2785.034 | 2730.612 | 2466.667 | 2855.782 | 3081.633 | 2733.333 | 2672.109
1.001 | 0.02909557 | 0.06533688 | 0.006223765 | 0.0404212 | -44580.95 | 2785.034 | 2734.694 | 2465.306 | 2865.306 | 3092.517 | 2738.776 | 2674.83
2.499 | 0.02922572 | 0.06977503 | 0.01515678 | 0.05037022 | -44580.95 | 2787.755 | 2744.218 | 2473.469 | 2882.993 | 3115.646 | 2752.381 | 2691.156
4.991 | 0.02903049 | 0.07712779 | 0.03152309 | 0.07125009 | -44580.95 | 2786.395 | 2760.544 | 2481.633 | 2918.367 | 3149.66 | 2772.789 | 2707.483
10.003 | 0.02870511 | 0.09064097 | 0.06269082 | 0.1071844 | -44580.95 | 2779.592 | 2782.313 | 2499.32 | 2982.313 | 3221.769 | 2809.524 | 2752.381
15.001 | 0.03026694 | 0.1036905 | 0.0930761 | 0.1291115 | -44580.95 | 2782.313 | 2810.884 | 2522.449 | 3058.503 | 3307.483 | 2862.585 | 2802.721
20.013 | 0.03156847 | 0.1160113 | 0.1276997 | 0.1482896 | -44580.95 | 2785.034 | 2836.735 | 2542.857 | 3151.02 | 3409.524 | 2908.844 | 2854.422
22.505 | 0.03150339 | 0.121708 | 0.1448484 | 0.1583695 | -44580.95 | 2785.034 | 2848.98 | 2559.184 | 3201.361 | 3461.224 | 2936.054 | 2881.633
20.013 | 0.0317637 | 0.1160113 | 0.1301122 | 0.1491405 | -44580.95 | 2785.034 | 2838.095 | 2548.299 | 3160.544 | 3419.048 | 2908.844 | 2857.143
15.015 | 0.03059232 | 0.1050815 | 0.09900971 | 0.1297661 | -44580.95 | 2785.034 | 2820.408 | 2534.694 | 3081.633 | 3337.415 | 2868.027 | 2812.245
10.045 | 0.02877019 | 0.09203203 | 0.06751595 | 0.1099335 | -44580.95 | 2780.952 | 2790.476 | 2504.762 | 2998.639 | 3246.259 | 2817.687 | 2763.265
5.019 | 0.02805435 | 0.07871757 | 0.03347923 | 0.08041367 | -44580.95 | 2774.15 | 2759.184 | 2484.354 | 2917.007 | 3156.463 | 2772.789 | 2712.925
2.499 | 0.02733851 | 0.07103361 | 0.01789536 | 0.05979562 | -44580.95 | 2779.592 | 2751.02 | 2473.469 | 2888.435 | 3126.531 | 2761.905 | 2697.959
1.001 | 0.02727344 | 0.0669929 | 0.008245104 | 0.04762115 | -44580.95 | 2790.476 | 2749.66 | 2478.912 | 2878.912 | 3111.565 | 2753.741 | 2693.878
-0.063 | 0.02720836 | 0.06315092 | 0.001268227 | 0.04022483 | -44580.95 | 2785.034 | 2741.497 | 2468.027 | 2859.864 | 3093.878 | 2742.857 | 2680.272
Load | Beam 1 J1547 | Beam 2 J1789 | Beam 3 J1657 | Beam 4 J1793 | Beam 1 Left | Beam 1 Right | Beam 2 Left | Beam 2 Right | Beam 3 Left | Beam 3 Right | Beam 4 Left | Beam 4 Right
[kip] | [Inch] | [Inch] | [Inch] | [Inch] | [uE] | [uE] | [uE] | [uE] | [uE] | [uE] | [uE] | [uE]
Corrected | Corrected | Corrected | Corrected | Corrected | Corrected | Corrected | Corrected | Corrected | Corrected | Corrected | Corrected | Corrected
-0.035 | 0.02903049 | 0.0632834 | 0.001333431 | 0.03479214 | -44580.95 | 2785.034 | 2730.612 | 2466.667 | 2855.782 | 3081.633 | 2733.333 | 2672.109
1.001 | 0.02909557 | 0.06533688 | 0.006223765 | 0.0404212 | -44580.95 | 2785.034 | 2734.694 | 2465.306 | 2865.306 | 3092.517 | 2738.776 | 2674.83
2.499 | 0.02922572 | 0.06977503 | 0.01515678 | 0.05037022 | -44580.95 | 2787.755 | 2744.218 | 2473.469 | 2882.993 | 3115.646 | 2752.381 | 2691.156
4.991 | 0.02903049 | 0.07712779 | 0.03152309 | 0.07125009 | -44580.95 | 2786.395 | 2760.544 | 2481.633 | 2918.367 | 3149.66 | 2772.789 | 2707.483
10.003 | 0.02870511 | 0.09064097 | 0.06269082 | 0.1071844 | -44580.95 | 2779.592 | 2782.313 | 2499.32 | 2982.313 | 3221.769 | 2809.524 | 2752.381
15.001 | 0.03026694 | 0.1036905 | 0.0930761 | 0.1291115 | -44580.95 | 2782.313 | 2810.884 | 2522.449 | 3058.503 | 3307.483 | 2862.585 | 2802.721
20.013 | 0.03156847 | 0.1160113 | 0.1276997 | 0.1482896 | -44580.95 | 2785.034 | 2836.735 | 2542.857 | 3151.02 | 3409.524 | 2908.844 | 2854.422
22.505 | 0.03150339 | 0.121708 | 0.1448484 | 0.1583695 | -44580.95 | 2785.034 | 2848.98 | 2559.184 | 3201.361 | 3461.224 | 2936.054 | 2881.633
20.013 | 0.0317637 | 0.1160113 | 0.1301122 | 0.1491405 | -44580.95 | 2785.034 | 2838.095 | 2548.299 | 3160.544 | 3419.048 | 2908.844 | 2857.143
15.015 | 0.03059232 | 0.1050815 | 0.09900971 | 0.1297661 | -44580.95 | 2785.034 | 2820.408 | 2534.694 | 3081.633 | 3337.415 | 2868.027 | 2812.245
10.045 | 0.02877019 | 0.09203203 | 0.06751595 | 0.1099335 | -44580.95 | 2780.952 | 2790.476 | 2504.762 | 2998.639 | 3246.259 | 2817.687 | 2763.265
5.019 | 0.02805435 | 0.07871757 | 0.03347923 | 0.08041367 | -44580.95 | 2774.15 | 2759.184 | 2484.354 | 2917.007 | 3156.463 | 2772.789 | 2712.925
2.499 | 0.02733851 | 0.07103361 | 0.01789536 | 0.05979562 | -44580.95 | 2779.592 | 2751.02 | 2473.469 | 2888.435 | 3126.531 | 2761.905 | 2697.959
1.001 | 0.02727344 | 0.0669929 | 0.008245104 | 0.04762115 | -44580.95 | 2790.476 | 2749.66 | 2478.912 | 2878.912 | 3111.565 | 2753.741 | 2693.878
-0.063 | 0.02720836 | 0.06315092 | 0.001268227 | 0.04022483 | -44580.95 | 2785.034 | 2741.497 | 2468.027 | 2859.864 | 3093.878 | 2742.857 | 2680.272