## Sheet1
Load | Beam 1 J1547 | Beam 2 J1789 | Beam 3 J1657 | Beam 4 J1793 | Beam 1 Left | Beam 1 Right | Beam 2 Left | Beam 2 Right | Beam 3 Left | Beam 3 Right | Beam 4 Left | Beam 4 Right
[kip] | [Inch] | [Inch] | [Inch] | [Inch] | [uE] | [uE] | [uE] | [uE] | [uE] | [uE] | [uE] | [uE]
-0.021 | 0.01321698 | 0.05546696 | -0.00453497 | 0.03924302 | -44580.95 | 2700.68 | 2712.925 | 2487.075 | 2844.898 | 3070.748 | 2723.81 | 2661.224
1.127 | 0.01718663 | 0.0607 | -0.004600174 | 0.03799939 | -44580.95 | 2710.204 | 2723.81 | 2492.517 | 2844.898 | 3073.469 | 2722.449 | 2661.224
2.625 | 0.02291333 | 0.06838397 | -0.003100472 | 0.03695213 | -44580.95 | 2718.367 | 2736.054 | 2512.925 | 2847.619 | 3076.19 | 2721.088 | 2658.503
5.117 | 0.03326045 | 0.0814997 | -0.001861587 | 0.03544668 | -44580.95 | 2751.02 | 2772.789 | 2542.857 | 2854.422 | 3082.993 | 2723.81 | 2661.224
10.087 | 0.0547356 | 0.1060751 | 0.001724658 | 0.03348306 | -44580.95 | 2795.918 | 2816.327 | 2589.116 | 2854.422 | 3087.075 | 2717.007 | 2657.143
15.071 | 0.07692658 | 0.1278022 | 0.004332836 | 0.03178125 | -44580.95 | 2851.701 | 2868.027 | 2644.898 | 2858.503 | 3093.878 | 2712.925 | 2654.422
20.013 | 0.09918264 | 0.1478732 | 0.007267037 | 0.03027581 | -44580.95 | 2914.286 | 2918.367 | 2693.878 | 2865.306 | 3102.041 | 2712.925 | 2650.34
22.533 | 0.110571 | 0.1582069 | 0.008505921 | 0.02962127 | -44580.95 | 2944.218 | 2948.299 | 2722.449 | 2868.027 | 3104.762 | 2712.925 | 2653.061
20.041 | 0.1001588 | 0.1493306 | 0.007267037 | 0.03001399 | -44580.95 | 2914.286 | 2922.449 | 2695.238 | 2862.585 | 3099.32 | 2712.925 | 2648.98
15.071 | 0.07861856 | 0.1305843 | 0.004267632 | 0.03106126 | -44580.95 | 2854.422 | 2869.388 | 2643.537 | 2858.503 | 3091.156 | 2714.286 | 2651.701
10.073 | 0.05649265 | 0.1095859 | 0.001137818 | 0.03210852 | -44580.95 | 2787.755 | 2820.408 | 2590.476 | 2851.701 | 3081.633 | 2711.565 | 2651.701
5.117 | 0.0344969 | 0.08534168 | -0.00218761 | 0.03426851 | -44580.95 | 2733.333 | 2764.626 | 2530.612 | 2844.898 | 3073.469 | 2714.286 | 2654.422
2.639 | 0.02343394 | 0.07176226 | -0.003882925 | 0.03544668 | -44580.95 | 2707.483 | 2736.054 | 2499.32 | 2843.537 | 3068.027 | 2712.925 | 2655.782
1.141 | 0.01731678 | 0.06334965 | -0.005187015 | 0.03603577 | -44580.95 | 2699.32 | 2718.367 | 2470.748 | 2839.456 | 3065.306 | 2712.925 | 2654.422
-0.007 | 0.01263129 | 0.05646057 | -0.005513037 | 0.03662486 | -44580.95 | 2687.075 | 2710.204 | 2454.422 | 2840.816 | 3068.027 | 2717.007 | 2657.143
Corrected
Load | Beam 1 J1547 | Beam 2 J1789 | Beam 3 J1657 | Beam 4 J1793 | Beam 1 Left | Beam 1 Right | Beam 2 Left | Beam 2 Right | Beam 3 Left | Beam 3 Right | Beam 4 Left | Beam 4 Right
[kip] | [Inch] | [Inch] | [Inch] | [Inch] | [uE] | [uE] | [uE] | [uE] | [uE] | [uE] | [uE] | [uE]
| Corrected | Corrected | Corrected | Corrected | Corrected | Corrected | Corrected | Corrected | Corrected | Corrected | Corrected | Corrected
-0.021 | 0.01321698 | 0.05546696 | -0.00453497 | 0.03924302 | -44580.95 | 2700.68 | 2712.925 | 2487.075 | 2844.898 | 3070.748 | 2723.81 | 2661.224
1.127 | 0.01718663 | 0.0607 | -0.004600174 | 0.03799939 | -44580.95 | 2710.204 | 2723.81 | 2492.517 | 2844.898 | 3073.469 | 2722.449 | 2661.224
2.625 | 0.02291333 | 0.06838397 | -0.003100472 | 0.03695213 | -44580.95 | 2718.367 | 2736.054 | 2512.925 | 2847.619 | 3076.19 | 2721.088 | 2658.503
5.117 | 0.03326045 | 0.0814997 | -0.001861587 | 0.03544668 | -44580.95 | 2751.02 | 2772.789 | 2542.857 | 2854.422 | 3082.993 | 2723.81 | 2661.224
10.087 | 0.0547356 | 0.1060751 | 0.001724658 | 0.03348306 | -44580.95 | 2795.918 | 2816.327 | 2589.116 | 2854.422 | 3087.075 | 2717.007 | 2657.143
15.071 | 0.07692658 | 0.1278022 | 0.004332836 | 0.03178125 | -44580.95 | 2851.701 | 2868.027 | 2644.898 | 2858.503 | 3093.878 | 2712.925 | 2654.422
20.013 | 0.09918264 | 0.1478732 | 0.007267037 | 0.03027581 | -44580.95 | 2914.286 | 2918.367 | 2693.878 | 2865.306 | 3102.041 | 2712.925 | 2650.34
22.533 | 0.110571 | 0.1582069 | 0.008505921 | 0.02962127 | -44580.95 | 2944.218 | 2948.299 | 2722.449 | 2868.027 | 3104.762 | 2712.925 | 2653.061
20.041 | 0.1001588 | 0.1493306 | 0.007267037 | 0.03001399 | -44580.95 | 2914.286 | 2922.449 | 2695.238 | 2862.585 | 3099.32 | 2712.925 | 2648.98
15.071 | 0.07861856 | 0.1305843 | 0.004267632 | 0.03106126 | -44580.95 | 2854.422 | 2869.388 | 2643.537 | 2858.503 | 3091.156 | 2714.286 | 2651.701
10.073 | 0.05649265 | 0.1095859 | 0.001137818 | 0.03210852 | -44580.95 | 2787.755 | 2820.408 | 2590.476 | 2851.701 | 3081.633 | 2711.565 | 2651.701
5.117 | 0.0344969 | 0.08534168 | -0.00218761 | 0.03426851 | -44580.95 | 2733.333 | 2764.626 | 2530.612 | 2844.898 | 3073.469 | 2714.286 | 2654.422
2.639 | 0.02343394 | 0.07176226 | -0.003882925 | 0.03544668 | -44580.95 | 2707.483 | 2736.054 | 2499.32 | 2843.537 | 3068.027 | 2712.925 | 2655.782
1.141 | 0.01731678 | 0.06334965 | -0.005187015 | 0.03603577 | -44580.95 | 2699.32 | 2718.367 | 2470.748 | 2839.456 | 3065.306 | 2712.925 | 2654.422
-0.007 | 0.01263129 | 0.05646057 | -0.005513037 | 0.03662486 | -44580.95 | 2687.075 | 2710.204 | 2454.422 | 2840.816 | 3068.027 | 2717.007 | 2657.143