## Sheet1
Load | Beam 1 J1547 | Beam 2 J1789 | Beam 3 J1657 | Beam 4 J1793 | Beam 1 Left | Beam 1 Right | Beam 2 Left | Beam 2 Right | Beam 3 Left | Beam 3 Right | Beam 4 Left | Beam 4 Right
[kip] | [Inch] | [Inch] | [Inch] | [Inch] | [uE] | [uE] | [uE] | [uE] | [uE] | [uE] | [uE] | [uE]
-0.021 | 0.02564653 | 0.05765291 | -0.001339952 | 0.0404212 | -44580.95 | 2776.871 | 2793.197 | 2572.789 | 2914.286 | 3133.333 | 2779.592 | 2706.122
1.477 | 0.02824958 | 0.06268723 | 0.002963543 | 0.04271209 | -44580.95 | 2785.034 | 2802.721 | 2582.313 | 2925.17 | 3146.939 | 2785.034 | 2710.204
3.521 | 0.03033202 | 0.07076864 | 0.009353579 | 0.04546117 | -44580.95 | 2791.837 | 2813.605 | 2591.837 | 2937.415 | 3157.823 | 2790.476 | 2714.286
6.937 | 0.03378106 | 0.08428182 | 0.01913425 | 0.05063204 | -44580.95 | 2810.884 | 2848.98 | 2623.129 | 2963.265 | 3191.837 | 2805.442 | 2726.531
13.741 | 0.04119974 | 0.1109107 | 0.04045611 | 0.06051561 | -44580.95 | 2821.769 | 2906.122 | 2673.469 | 3004.082 | 3238.095 | 2819.048 | 2737.415
19.173 | 0.04647092 | 0.1306506 | 0.05767008 | 0.06810829 | -44580.95 | 2831.293 | 2949.66 | 2717.007 | 3036.735 | 3278.912 | 2823.129 | 2738.776
20.559 | 0.04757721 | 0.1355524 | 0.06295164 | 0.07072646 | -44580.95 | 2834.014 | 2963.265 | 2727.891 | 3044.898 | 3288.435 | 2821.769 | 2738.776
22.071 | 0.04874858 | 0.1408517 | 0.06705952 | 0.07275554 | -44580.95 | 2834.014 | 2978.231 | 2741.497 | 3055.782 | 3302.041 | 2823.129 | 2742.857
21.371 | 0.05454037 | 0.1556235 | 0.09079395 | 0.07799187 | -44580.95 | 2846.259 | 3017.687 | 2776.871 | 3117.007 | 3371.429 | 2828.571 | 2742.857
6.783 | 0.02356409 | 0.05016767 | -0.002513632 | 0.0436939 | -44580.95 | 2782.313 | 2779.592 | 2561.905 | 2908.844 | 3130.612 | 2786.395 | 2708.844
0.007 | 0.02317364 | 0.05003519 | -0.002513632 | 0.04362845 | -44580.95 | 2780.952 | 2776.871 | 2559.184 | 2908.844 | 3127.891 | 2783.673 | 2708.844
0.007 | 0.02310856 | 0.04930654 | -0.002383223 | 0.04493753 | -44580.95 | 2785.034 | 2776.871 | 2561.905 | 2908.844 | 3131.973 | 2787.755 | 2711.565
Load | Beam 1 J1547 | Beam 2 J1789 | Beam 3 J1657 | Beam 4 J1793 | Beam 1 Left | Beam 1 Right | Beam 2 Left | Beam 2 Right | Beam 3 Left | Beam 3 Right | Beam 4 Left | Beam 4 Right
[kip] | [Inch] | [Inch] | [Inch] | [Inch] | [uE] | [uE] | [uE] | [uE] | [uE] | [uE] | [uE] | [uE]
-0.021 | 0 | 0 | 0 | 0 |  | 0 | 0 | 0 | 0 | 0 | 0 | 0
1.477 | 0.00260305 | 0.00503432 | 0.004303495 | 0 |  | 8.163 | 9.524 | 9.524 | 10.884 | 13.606 | 5.442 | 4.082
3.521 | 0.00468549 | 0.01311573 | 0.010693531 | 0 |  | 14.966 | 20.408 | 19.048 | 23.129 | 24.49 | 10.884 | 8.164
6.937 | 0.00813453 | 0.02662891 | 0.020474202 | 0 |  | 34.013 | 55.783 | 50.34 | 48.979 | 58.504 | 25.85 | 20.409
13.741 | 0.01555321 | 0.05325779 | 0.041796062 | 0 |  | 44.898 | 112.925 | 100.68 | 89.796 | 104.762 | 39.456 | 31.293
19.173 | 0.02082439 | 0.07299769 | 0.059010032 | 0 |  | 54.422 | 156.463 | 144.218 | 122.449 | 145.579 | 43.537 | 32.654
20.559 | 0.02193068 | 0.07789949 | 0.064291592 | 0 |  | 57.143 | 170.068 | 155.102 | 130.612 | 155.102 | 42.177 | 32.654
22.071 | 0.02310205 | 0.08319879 | 0.068399472 | 0 |  | 57.143 | 185.034 | 168.708 | 141.496 | 168.708 | 43.537 | 36.735
21.371 | 0.02889384 | 0.09797059 | 0.092133902 | 0 |  | 69.388 | 224.49 | 204.082 | 202.721 | 238.096 | 48.979 | 36.735
6.783 | -0.00208244 | -0.00748524 | -0.00117368 | 0 |  | 5.442 | -13.605 | -10.884 | -5.442 | -2.721 | 6.803 | 2.722
0.007 | -0.00247289 | -0.00761772 | -0.00117368 | 0 |  | 4.081 | -16.326 | -13.605 | -5.442 | -5.442 | 4.081 | 2.722