## Sheet1
Load | Beam 1 J1789 | Beam 2 J1547 | Beam 1 | Beam 1
[kip] | [Inches] | [inches] | [uE] | [uE]
-5.19697 | -0.0256974 | 0.00018087 | 43.538 | 42.177
-5.166667 | -0.0257653 | 0.00030145 | 43.538 | 43.537
-5.186869 | -0.0259013 | 0.00036174 | 40.817 | 40.816
-5.176768 | -0.0257653 | -0.00102494 | 42.177 | 40.816
-5.186869 | -0.0259013 | -0.00132639 | 40.817 | 40.816
-5.156566 | -0.0257653 | -0.0012661 | 42.177 | 40.816
-5.136364 | -0.0258333 | -0.00102494 | 40.817 | 44.898
-5.136364 | -0.0257653 | -6.029e-05 | 40.817 | 40.816
-5.176768 | -0.0258333 | 0.00036174 | 43.538 | 40.816
-5.166667 | -0.0257653 | 0.00012058 | 39.456 | 40.816
-5.166667 | -0.0257653 | -0.00078378 | 40.817 | 40.816
-5.176768 | -0.0256974 | -0.00114552 | 40.817 | 40.816
-5.176768 | -0.0257653 | -0.0012661 | 39.456 | 40.816
-5.156566 | -0.0257653 | -0.0012661 | 40.817 | 40.816
-5.166667 | -0.0257653 | -0.00138668 | 40.817 | 40.816
-5.166667 | -0.0256974 | -0.00144697 | 42.177 | 42.177
-5.136364 | -0.0257653 | -0.00138668 | 40.817 | 43.537
-5.166667 | -0.0256974 | -0.00150726 | 40.817 | 43.537
-5.156566 | -0.0257653 | -0.00156755 | 42.177 | 44.898
-10.43939 | -0.049018 | -0.00198958 | 84.354 | 84.354
-10.42929 | -0.049018 | -0.00192929 | 84.354 | 85.034
-10.43939 | -0.049018 | -0.00192929 | 87.075 | 85.034
-10.42929 | -0.049018 | -0.00180871 | 87.075 | 84.354
-10.42929 | -0.049018 | -0.00192929 | 87.075 | 85.034
-10.42929 | -0.049018 | -0.00168813 | 87.075 | 86.3945
-10.42929 | -0.049018 | -0.00066319 | 84.354 | 84.354
-10.42929 | -0.049018 | -0.00036174 | 84.354 | 82.9935
-10.42929 | -0.049018 | -0.00018087 | 84.354 | 84.354
-10.42929 | -0.049154 | 0 | 88.436 | 82.9935
-10.42929 | -0.049018 | -6.029e-05 | 88.436 | 85.714
-10.42929 | -0.049018 | 0.00012058 | 85.715 | 85.7145
-10.43939 | -0.049086 | -0.00024116 | 87.075 | 86.3945
-10.42929 | -0.049086 | -0.00120581 | 84.354 | 84.354
-10.42929 | -0.049086 | -0.00162784 | 84.354 | 83.6735
-10.42929 | -0.04895 | -0.0012661 | 87.075 | 85.034
-10.42929 | -0.049018 | -0.00084407 | 84.354 | 85.034
-15.20707 | -0.0667634 | -0.00066319 | 162.585 | 148.299
-15.66162 | -0.0685992 | -0.00048232 | 163.2655 | 153.742
-15.60101 | -0.0685992 | -0.00036174 | 163.9455 | 151.02
-15.59091 | -0.0687352 | -0.00030145 | 167.347 | 153.742
-15.61111 | -0.0686672 | -0.00054261 | 165.987 | 155.102
-15.63131 | -0.0685992 | -0.00156755 | 164.626 | 159.184
-15.61111 | -0.0685312 | -0.00168813 | 168.7075 | 157.823
-15.61111 | -0.0685992 | -0.00084407 | 170.7485 | 156.463
-15.62121 | -0.0685312 | -0.00054261 | 172.1095 | 160.544
-15.58081 | -0.0684632 | -0.00048232 | 171.429 | 156.463
-15.59091 | -0.0685312 | -0.00072348 | 170.7485 | 156.463
-15.59091 | -0.0684632 | -0.00162784 | 173.47 | 156.463
-15.59091 | -0.0684632 | -0.00198958 | 171.4285 | 157.823
-15.59091 | -0.0684632 | -0.00211016 | 170.7485 | 157.823
-15.57071 | -0.0684632 | -0.00223074 | 170.068 | 160.544
-15.57071 | -0.0684632 | -0.00235132 | 168.7075 | 159.184
-15.55051 | -0.0684632 | -0.00211016 | 173.47 | 159.184
-15.57071 | -0.0684632 | -0.00144697 | 172.1095 | 159.184
-20.13636 | -0.084033 | -0.0025322 | 217.007 | 210.884
-20.16667 | -0.0841009 | -0.00265278 | 222.449 | 210.884
-20.13636 | -0.0841009 | -0.00277336 | 222.449 | 210.884
-20.11616 | -0.0841009 | -0.00289394 | 222.449 | 212.245
-20.14646 | -0.0841009 | -0.00271307 | 225.17 | 210.884
-20.12626 | -0.0841009 | -0.00198958 | 222.449 | 212.245
-20.08586 | -0.0841009 | -0.00235132 | 225.8505 | 212.245
-20.10606 | -0.0841009 | -0.001869 | 225.8505 | 213.605
-20.13636 | -0.0841009 | -0.00265278 | 227.891 | 212.245
-20.16667 | -0.0843729 | -0.00295423 | 229.252 | 213.605
-20.13636 | -0.0843729 | -0.0031351 | 229.9325 | 214.966
-20.16667 | -0.0844409 | -0.00319539 | 229.932 | 217.687
-20.16667 | -0.0845769 | -0.00325568 | 231.293 | 214.966
-20.18687 | -0.0845089 | -0.00331597 | 228.5715 | 216.327
-20.16667 | -0.0845769 | -0.00331597 | 227.891 | 214.966
-20.15657 | -0.0845089 | -0.00331597 | 229.252 | 214.966
-20.14646 | -0.0846449 | -0.00434091 | 229.932 | 214.966