## sheet 1
| Sample Name: | MMLperov1d | MMLperov1d | MMLperov1L | MMLperov2L | MMLperov2d | MMLperov2L | MMLperov2d | MMLperov3 | MMLperov3 | PK-LA-M1perov3L | PK-LA-M1perov3d | PK-LA-M1perov3L | PK-LA-M1perov3d | PK-LA-M1perov1L | PK-LA-M1perov1d | PK-LA-M1perov1d | PK-LA-M1perov1L | PK-LA-M1perov2d | PK-LA-M12perov2L | PK-LA-M12perov2d | PK-LA-M12perov2L | PK-LA-M12perov2Lish | PK-LA-M12perov1d | PK-LA-M12perov1L | PK-LA-M12perov1L | PK-LA-M12perov3L | PK-LA-M12perov3d | PK-LA-M12perov3L | Ba-50-39Bperov45 | Ba-50-39Bperov45 | Ba-50-39Bperov45 | Ba-50-39Bperov45 | Ba-50-39Bperov45 | Ba-50-39Bperov45 | Ba-50-39Bperov3 | Ba-50-39Bperov3 | Ba-50-39Bperov3 | Ba-50-39Bperov3 | Ba-50-39Bperov1 | Ba-50-39Bperov1 | Ba-50-39Bperov1 | Ba-50-39Bperov2 | Ba-50-39Bperov2 | Ba-50-39Bperov2 | TU-1A-1Dperov4 | TU-1A-1Dperov4 | TU-1A-1Dperov4 | TU-1A-1Dperov4 | TU-1A-1Dperov2 | TU-1A-1Dperov2 | TU-1A-1Dperov1 | TU-1A-1Dperov1 | TU-1A-1Dperov1 | Ba-62-39B1 | Ba-62-39B1 | Ba-62-39B1 | Ba-62-39B1 | Ba-62-39Bperov12 | Ba-62-39Bperov12 | Ba-62-39Bperov12 | 92-9PerovGrains6-8spot2 | 92-9PerovGrains6-8spot3 | 92-9PerovGrains6-8spot5rL | 92-9PerovGrains4 | 92-9PerovGrains4 | 92-9PerovGrain18-19spot3cL | 92-9PerovGrain22d | 92-9PerovGrain68-70spot2cL | 92-9PerovGrain68-70spot3md | 95-5PerovGrain4-5spot1rL | 95-5PerovGrain4-5spot2md | 95-5PerovGrain7-9spot2mmed | 95-5PerovGrain13-14spot1rL | 95-5PerovGrain31-32spot1rL | 95-5PerovGrain31-32spot2md | 95-5PerovGrain40-41spot1cL | 95-5PerovGrain40-41spot2cd | 95-5PerovGrain40-41spot3rMed | 95-5PerovGrain75(true)spot1cL | 95-5PerovGrain75(true)spot2rd | 97-8PerovGrain6 | 97-8PerovGrain5 | 97-8PerovGrain4 | 97-8PerovGrain11med | 97-8PerovGrain28spot1darkc? | 97-8PerovGrain28spot2lightr? | 97-8PerovGrain23 | 98-3PerovGrain3sp1rd | 98-3PerovGrain3sp2cL | 98-3PerovGrain7 | 98-3PerovGrain10 | 98-3PerovGrain11 | 98-3PerovGrain32 | 98-3PerovGrain47-48sp1rd | 98-3PerovGrain47-48sp2cLish | Bala62PerovGrain18 | Bala62PerovGrain8 | Bala62PerovGrain2 | Bala62PerovGrain21 | Bala62PerovGrain39 | Bala62PerovGrain40 | Bala62PerovGrain41 | Bala62PerovGrain38 | Bala62PerovGrain37 | Bala62PerovGrain36 | Bala62PerovGrain34 | Bala62PerovGrain20 | Bala62PerovGrain14 | PLM1SurfPerovGrain16-18spot1cd | PLM1SurfPerovGrain16-18spot3cd | PLM1SurfPerov?Grain16-18spot2 | PLM1SurfPerov?Grain9-10spot2rLish | PLM1SurfPerov?Grain9-10spot1cdish | PLM1SurfPerov?Grain35spot2mL | PLM1SurfPerov?Grain35spot1md | PLM1SurfPerov?Grain33-34 | PLM1SurfPerovGrain42 | PLM1SurfPerovGrain41 | PLM1SurfPerovGrain14sp1rd | PLM1SurfPerovGrain14sp2cL | PLM1SurfPerovGrain27-28sp1cdish | PLM1SurfPerovGrain27-28sp2cMed | Tuttle1D2PerovGrain7 | Tuttle1D2PerovGrain7 | Tuttle1D2PerovGrain12 | Tuttle1D2PerovGrain20 | Tuttle1D2PerovGrain24-25sp1. | Tuttle1D2PerovGrain24-25sp2rmed | Tuttle1D2PerovGrain39 | Tuttle1D2PerovGrain30sp1 | Tuttle1D2PerovGrain30sp2mL | Tuttle1D2PerovGrain41sp2cL | Tuttle1D2PerovGrain2spot1mL | Tuttle1D2PerovGrain2spot2rd | Tuttle1D2PerovGrain1spot2cd | Tuttle1D2PerovGrain1spot1rLish | MMLSurfPerovGrain9L | MMLSurfPerovGrain10 | MMLSurfPerovGrain8sp1cL | MMLSurfPerovGrain8sp2cd | MMLSurfPerovGrain4L | MMLSurfPerovGrain5L | MMLSurfPerovGrain6L | MMLSurfPerovGrain7 | MMLSurfPerovGrain7 | MMLSurfPerovGrain2Sp1cd | MMLSurfPerovGrain2Sp2rd | MMLSurfPerovGrain2Sp3cL | Perov_test1 | Perov_test1 | Perov_test1Mmed | Perov_test1dc | 418PerovGrain10mL | 418PerovGrain9mL | 418PerovGrain15cL | 418PerovGrain4-5mMed | 418PerovGrain4-5Lr | 418PerovGrain19-20DC | 418PerovGrain19-20LM | 418PerovGrain19-20DR | 418PerovGrain24DR | 418PerovGrain24LC | 418PerovGrain77-78mL | 418PerovGrain77-78Mmed | 418PerovGrain63Cd | 418PerovGrain63ML | 418PerovGrain63Rd | 418PerovGrain72Lm | 418PerovGrain72Dr | 384PerovGrain1-2md | 384PerovGrain1-2Mmed | 384PerovGrain1-2RL | 384PerovGrain18-19rmed | 384PerovGrain66-67CLish | 384PerovGrain66-67Md | 384PerovGrain66-67RL | 384PerovGrain40-43Cd | 384PerovGrain40-43RL | 384PerovGrain68-69cd | 384PerovGrain68-69mmed | 384PerovGrain68-69rmed | 384PerovGrain55rL | 384PerovGrain48md | 384PerovGrain48Rmed | 412PerovGrain80rmed | 412PerovGrain78mmed | 412PerovGrain77Rmed | 412PerovGrain77LC | 412PerovGrain74rmed | 412PerovGrain65Cd | 412PerovGrain65ML | 412PerovGrain65Rd | 412PerovGrain59-61mL | 412PerovGrain59-61Rmed | 412PerovGrain63-64mmed | 412PerovGrain63-64RD | 412PerovGrain17-18mmed | 412PerovGrain17-18Rmed | 412PerovGrain24-25CD | 412PerovGrain24-25ML | 412PerovGrain24-25Rmed | 412PerovGrain36-41cd | 412PerovGrain36-41rL | 412PerovGrain37md | 442PerovGrain72-73cd | 442PerovGrain72-73mL | 442PerovGrain72-73rSiOver2 | 442PerovGrain79L |  | 442PerovGrain56-57cd | 442PerovGrain56-57mmed | 442PerovGrain60cmed | 442PerovGrain60r | 442PerovGrain61-62mL | 442PerovGrain45-46cd | 442PerovGrain45-46mL | 442PerovGrain47-48cd | 442PerovGrain47-48rmed | 442PerovGrain65-66cL | 442PerovGrain65-66rdSiOver2 | 442PerovGrain10-11cd | 442PerovGrain10-11ML | 442PerovGrain10-11MD | 442PerovGrain6mL
| Notes: | [9 empty] | SiO2 over 1 | SiO2 over 1 | [5 empty] | SiO2 over1 |  |  |  |  | SiO2 over 2 |  | SiO2 over 1 | SiO2 over 2 | SiO2 over 1 |  | SiO2 over 2 | [34 empty] | SiO2 over 2 | SiO2 over 2 | SiO2 over 2 | SiO2 over 1 |  | SiO2 over 1 |  | SiO2 over 1 |  |  | SiO2 over 2 |  | SiO2 over 1 |  |  | SiO2 over 1 | SiO2 over 2 |  | SiO2 over 2 | SiO2 over 2 | SiO2 over 2 | SiO2 over 1 |  |  | SiO2 over 2 | SiO2 over 2 | SiO2 over 2 | SiO2 over 2 | SiO2 over 1 |  |  | SiO2 over 1 | SiO2 over 1 | [16 empty] | SiO2 over 1 | SiO2 over 1 |  |  | SiO2 over 2 | SiO2 over 2 | SiO2 over 2 |  |  | SiO2 over 2 | [8 empty] | SiO2 over 2 wt% | [7 empty] | SiO2 over 2 wt% | [6 empty] | SiO2 over 1 | [9 empty] | SiO2 over 1 |  |  | SiO2 over 1 |  | SiO2 over 2 | SiO2 over 1 | [45 empty] | SiO2 over 2% | [12 empty] | SiO2 over 2
Normalized End-members (15) | Sequence and Formula per 1 B
lueshite | NaNbO3 | 0.7929% | 0.7618% | 0.8163% | 0.5431% | 0.7519% | 0.7829% | 0.8637% | 0.8072% | 0.8112% | 0.8987% | 1.034% | 0.7422% | 0.8975% | 0.7265% | 1.003% | 1.214% | 0.7537% | 1.078% | 0.7744% | 0.9574% | 0.7804% | 0.8936% | 0.9235% | 0.8256% | 1.008% | 0.8406% | 0.9285% | 1.079% | 1.158% | 1.79% | 1.33% | 0.8195% | 2.021% | 1.772% | 0.6727% | 1.119% | 0.04941% | 0.06054% | 1.58% | 1.721% | 1.719% | 1.773% | 1.797% | 1.511% | 1.244% | 1.492% | 0.9884% | 1.655% | 1.487% | 1.531% | 0.8633% | 0.859% | 0.8268% | 1.827% | 1.604% | 1.518% | 1.733% | 1.74% | 1.835% | 1.77% | 0.7036% | 0.7844% | 4.161% | 0.9676% | 0.9404% | 0.8464% | 0.3742% | 0.6982% | 1.205% | 1.181% | 1.137% | 0.4472% | 0.8505% | 0.9778% | 0.8884% | 0.5915% | 1.033% | 0.6705% | 0.6453% | 0.9031% | 1.325% | 1.869% | 3.227% | 3.847% | 0.3748% | 1.199% | 2.941% | 3.391% | 2.016% | 3.768% | 0.8741% | 1.179% | 2.885% | 1.381% | 1.108% | 1.554% | 1.861% | 1.989% | 1.954% | 1.544% | 1.705% | 1.664% | 2.117% | 2.259% | 1.86% | 1.612% | 2.159% | 1.443% | 0.8313% | 0.764% | 0% | 0.707% | 0.9474% | 0.6604% | 0.8848% | 0.8511% | 0.9065% | 1.091% | 0.8936% | 0.7372% | 0.9812% | 0.7655% | 1.351% | 0.8961% | 1.385% | 0.962% | 23.3% | 1.328% | 1.4% | 0.3516% | 1.18% | 1.501% | 1.559% | 1.304% | 0.8363% | 1.29% | 0.495% | 0.4268% | 0.5012% | 0.6396% | 0.7378% | 0.7276% | 0.7681% | 0.6283% | 0.5549% | 0.7238% | 0.5642% | 0.5341% | 0.2725% | 0.3524% | 0.2288% | 0.3019% | 0.4238% | 0.3275% | 0.2358% | 0.2238% | 0.453% | 0.3229% | 0.4492% | 0.45% | 0.351% | 0.4045% | 0.2822% | 0.3508% | 0.4577% | 0.5935% | 0.2744% | 0.3101% | 0.3708% | 0.3856% | 0.3408% | 0.4438% | 0.3985% | 0.2468% | 0.3367% | 0.4132% | 0.2304% | 0.3679% | 0.4425% | 0.2794% | 0.313% | 0.2601% | 0.3698% | 0.3263% | 0.3923% | 0.4436% | 0.3364% | 0.2959% | 0.2384% | 0.2223% | 0.1774% | 0.3555% | 0.1937% | 0.366% | 0.2073% | 0.2448% | 0.2908% | 0.3641% | 0.3073% | 0.2637% | 0.4251% | 0.3789% | 0.2084% | 0.2997% | 0.2991% | 0.2628% | 0.5705% | 0.2399% | 6.404% | 0.2594% | 0.3101% | 0.2207% | 8.177% | 0.1929% | 0.2115% | 0.2097% | 0.3917% | 0.269% | 0.2774% | 0.5663% | 0.2529% | 0.2108% | 0.3092% | 0.1951%
loparite | Na0.5REE0.5TiO3 | 16.85% | 16.51% | 16.59% | 26.25% | 16.75% | 14.73% | 16.31% | 16.07% | 15.35% | 28.47% | 19.44% | 31.01% | 19.34% | 30.48% | 17.93% | 17.17% | 27.76% | 4.912% | 27.39% | 16% | 30.18% | 17.54% | 19.24% | 26.89% | 22.02% | 28.37% | 18.59% | 22.15% | 0% | 0% | 0% | 0% | 0.08542% | 1.437% | 0% | 0% | 0% | 0% | 0% | 0% | 0% | 1.608% | 0% | 2.42% | 0.4594% | 0.2883% | 0.4923% | 0.6249% | 0.6764% | 0.9381% | 2.756% | 2.786% | 2.882% | 0.1772% | 0.9462% | 0.8263% | 0.6407% | 1.393% | 0.7736% | 0.8% | 27.28% | 31.51% | 23.54% | 19.02% | 24.81% | 43.75% | 14.64% | 23.15% | 14.25% | 18.78% | 12.69% | 19.5% | 33.29% | 20.82% | 15.11% | 38.4% | 20.21% | 23.44% | 28.54% | 12.67% | 50.34% | 46.54% | 52.76% | 32.56% | 16.65% | 39.08% | 50.62% | 21.32% | 44.83% | 48.28% | 43.47% | 40.51% | 31.97% | 37.08% | 41.55% | 3.268% | 2.345% | 4.505% | 1.087% | 3.094% | 1.58% | 0.9005% | 2.642% | 2.018% | 3.279% | 2.246% | 2.02% | 2.698% | 19.9% | 34.84% | 0% | 27.5% | 15.52% | 37.11% | 19.52% | 16.93% | 20.74% | 20.51% | 18.5% | 30.5% | 15.17% | 35.45% | 2.982% | 2.01% | 3.344% | 2.465% | 2.145% | 4.198% | 2.585% | 0% | 1.207% | 2.835% | 1.988% | 1.738% | 1.356% | 1.412% | 32.39% | 39.24% | 29.91% | 19.28% | 15.65% | 14.78% | 16.04% | 17.6% | 24.24% | 16.26% | 18.26% | 27.99% | 4.842% | 4.493% | 4.665% | 4.624% | 3.94% | 4.656% | 4.32% | 4.402% | 6.902% | 8.489% | 5.769% | 1.991% | 2.883% | 4.146% | 5.104% | 5.103% | 6.167% | 7.631% | 4.189% | 6.892% | 4.239% | 4.269% | 5.743% | 3.566% | 9.903% | 6.935% | 4.032% | 6.272% | 6.648% | 5.003% | 5.06% | 4.403% | 4.816% | 3.932% | 5.379% | 4.11% | 4.351% | 3.869% | 3.815% | 4.616% | 4.881% | 4.179% | 5% | 4.284% | 5.103% | 4.001% | 4.211% | 3.907% | 4.846% | 3.702% | 5.075% | 5.727% | 4.502% | 5.644% | 4.531% | 4.174% | 4.437% | 4.722% | 5.202% | 4.765% | 0% | 6.866% | 3.965% | 4.09% | 3.027% | 3.855% | 4.98% | 4.458% | 4.444% | 3.215% | 7.02% | 7.354% | 4.302% | 4.112% | 3.103% | 7.744%
REEFeO3 | REEFeO3 | 0% | 0% | 0% | 0.8505% | 0.479% | 0% | 0% | 0% | 0% | 0% | 0% | 0.2274% | 0.113% | 0% | 0.1338% | 0% | 0% | 1.059% | 0% | 0% | 0.3649% | 0% | 0.5117% | 0% | 0% | 0% | 0% | 0% | 3.152% | 4.16% | 3.366% | 2.8% | 4.852% | 4.32% | 3.469% | 3.894% | 3.229% | 3.093% | 4.854% | 4.963% | 4.941% | 3.633% | 4.437% | 3.234% | 1.355% | 1.982% | 0.5832% | 2.097% | 1.902% | 2.004% | 1.562% | 1.577% | 1.505% | 4.561% | 4.274% | 4.018% | 4.286% | 4.376% | 4.588% | 4.411% | 0% | 0% | 0% | 0% | 0% | 0% | 0% | 0% | 0% | 0% | 0% | 0.1014% | 0% | 0% | 0% | 0% | 0% | 0% | 0% | 0% | 0% | 0% | 0% | 0% | 0% | 0% | 0% | 0% | 0% | 0% | 0% | 0% | 0% | 0% | 0% | 2.844% | 2.929% | 2.824% | 3.864% | 3.122% | 3.47% | 3.743% | 3.367% | 3.235% | 3.229% | 2.964% | 3.564% | 3.954% | 0% | 1.029% | 0% | 0% | 0% | 1.378% | 0% | 0% | 0% | 0% | 0% | 0% | 0% | 0% | 0.6152% | 0% | 0.3394% | 0% | 0% | 0.3911% | 0.8627% | 0% | 1.225% | 1.328% | 1.498% | 1.027% | 0.02694% | 1.458% | 0.6675% | 0% | 0.8577% | 0% | 0% | 0% | 0% | 0% | 0% | 0% | 0% | 0% | 3.365% | 2.43% | 3.76% | 2.281% | 2.67% | 4.697% | 0% | 4.433% | 3.22% | 0% | 2.589% | 0% | 0% | 2.955% | 2.876% | 0.6048% | 2.022% | 2.48% | 1.681% | 2.498% | 2.879% | 2.887% | 2.24% | 3.079% | 1.227% | 3.544% | 3.411% | 3.099% | 5.661% | 2.584% | 0% | 3.466% | 2.915% | 2.869% | 3.362% | 2.61% | 3.573% | 2.931% | 1.51% | 4.664% | 3.929% | 3.601% | 5.255% | 1.381% | 5.525% | 3.105% | 4.452% | 2.011% | 4.39% | 1.525% | 3.957% | 5.467% | 1.603% | 5.332% | 4.815% | 3.601% | 2.721% | 4.048% | 2.595% | 4.66% | 0% | 3.58% | 2.287% | 3.876% | 0% | 3.596% | 3.023% | 4.544% | 2.692% | 2.43% | 5.41% | 1.811% | 3.082% | 3.733% | 1.322% | 3.633%
barioperovskite | BaTiO3 | 0% | 0% | 0% | 0% | 0% | 0% | 0% | 0% | 0% | 0% | 0% | 0% | 0% | 0% | 0% | 0% | 0% | 0% | 0% | 0% | 0% | 0% | 0% | 0% | 0% | 0% | 0% | 0% | 0% | 0% | 0% | 0% | 0% | 0% | 0% | 0% | 0% | 0% | 0% | 0% | 0% | 0% | 0% | 0% | 0% | 0% | 0% | 0% | 0% | 0% | 0% | 0% | 0% | 0% | 0% | 0% | 0% | 0% | 0% | 0% | 0% | 0% | 0% | 0% | 0% | 0% | 0% | 0% | 0% | 0% | 0% | 0% | 0% | 0% | 0% | 0% | 0% | 0% | 0% | 0% | 0% | 0% | 0% | 0% | 0% | 0% | 0% | 0% | 0% | 0% | 0% | 0% | 0% | 0% | 0% | 0% | 0% | 0% | 0% | 0% | 0% | 0% | 0% | 0% | 0% | 0% | 0% | 0% | 0% | 0% | 0% | 0% | 0% | 0% | 0% | 0% | 0% | 0% | 0% | 0% | 0% | 0% | 0% | 0% | 0% | 0% | 0% | 0% | 0% | 0% | 0% | 0% | 0% | 0% | 0% | 0% | 0% | 0% | 0% | 0% | 0% | 0% | 0% | 0% | 0% | 0% | 0% | 0% | 0% | 0% | 0% | 0% | 0% | 0% | 0% | 0% | 0% | 0% | 0% | 0% | 0% | 0% | 0% | 0% | 0% | 0% | 0% | 0% | 0% | 0% | 0% | 0% | 0% | 0% | 0% | 0% | 0% | 0% | 0% | 0% | 0% | 0% | 0% | 0% | 0% | 0% | 0% | 0% | 0% | 0% | 0% | 0% | 0% | 0% | 0% | 0% | 0% | 0% | 0% | 0% | 0% | 0% | 0% | 0% | 0% | 0% | 0% | 0% | 0% | 0% | 0% | 0% | 0% | 0% | 0% | 0% | 0% | 0% | 0% | 0% | 0% | 0% | 0% | 0%
tausonite | SrTiO3 | 8.179% | 8.199% | 8.229% | 8.059% | 7.386% | 8.119% | 8.187% | 8.444% | 8.525% | 10.64% | 9.631% | 10.17% | 10.09% | 9.981% | 10.28% | 8.842% | 10.71% | 11.33% | 9.972% | 9.577% | 9.957% | 9.289% | 10.3% | 10.53% | 9.302% | 10.72% | 10.15% | 8.437% | 0.4046% | 0.395% | 0.3459% | 0.3467% | 0.3915% | 0.4339% | 0.4218% | 0.4035% | 0.3936% | 0.4411% | 0.4128% | 0.3746% | 0.3871% | 0.3551% | 0.3932% | 0.466% | 0.09928% | 0.1669% | 0.1636% | 0.1675% | 0.1747% | 0.2001% | 0.2089% | 0.2477% | 0.218% | 0.383% | 0.4216% | 0.4143% | 0.4139% | 0.4108% | 0.3369% | 0.4412% | 8.95% | 9.459% | 5.838% | 4.693% | 5.671% | 10.14% | 3.93% | 7.692% | 6.004% | 6.244% | 5.882% | 5.606% | 8.627% | 7.3% | 5.961% | 9.472% | 8.791% | 8.035% | 8.767% | 6.542% | 7.234% | 6.808% | 5.626% | 4.938% | 3.932% | 8.78% | 6.87% | 6.032% | 6.925% | 6.479% | 8.18% | 7.033% | 5.704% | 7.423% | 7.301% | 0.3228% | 0.4078% | 0.3711% | 0.4167% | 0.4713% | 0.357% | 0.4119% | 0.2443% | 0.4076% | 0.4148% | 0.3357% | 0.4041% | 0.4103% | 10.02% | 9.533% | 61.47% | 10.89% | 8.901% | 9.493% | 10.37% | 8.105% | 9.257% | 9.435% | 10.61% | 10.63% | 8.629% | 9.014% | 0.2454% | 0.1885% | 0.1672% | 0.1812% | 0% | 0.1141% | 0.1537% | 0% | 0.1691% | 0.1473% | 0% | 0.1254% | 0.1346% | 0.2173% | 7.713% | 6.369% | 7.446% | 7.329% | 7.974% | 7.698% | 7.487% | 7.164% | 8.424% | 7.884% | 6.953% | 7.63% | 2.293% | 2.41% | 2.091% | 2.33% | 2.381% | 2.207% | 2.558% | 2.329% | 2.728% | 2.889% | 2.703% | 3.991% | 2.983% | 2.598% | 2.454% | 2.597% | 2.364% | 2.731% | 2.356% | 2.876% | 2.577% | 2.58% | 2.76% | 2.759% | 2.565% | 2.465% | 2.216% | 2.875% | 2.415% | 2.421% | 3.603% | 2.545% | 2.653% | 2.321% | 2.337% | 2.573% | 2.485% | 2.381% | 2.411% | 2.096% | 2.118% | 2.144% | 2.295% | 2.324% | 2.28% | 2.452% | 2.239% | 2.39% | 2.192% | 2.41% | 2.303% | 2.3% | 2.439% | 2.398% | 2.183% | 2.228% | 2.308% | 2.481% | 2.442% | 2.358% | 3.48% | 2.361% | 2.599% | 2.391% | 1.736% | 2.307% | 2.362% | 2.238% | 2.222% | 2.05% | 2.08% | 2.543% | 2.279% | 2.208% | 2.227% | 2.248%
REE2Ti2O7 | REETiO3.5 | 0% | 0% | 0% | 0.2809% | 0% | 0% | 0% | 0% | 0% | 0% | 0% | 0% | 0% | 0% | 0% | 0% | 0% | 3.175% | 0% | 0% | 0% | 0% | 0% | 0% | 0% | 0% | 0% | 0% | 0% | 0% | 0% | 0% | 0.001892% | 0% | 0.5909% | 0.3107% | 0.862% | 0.8243% | 0% | 0% | 0% | 0% | 0% | 0% | 0% | 0% | 0% | 0% | 0% | 0% | 0% | 0% | 0% | 0% | 0% | 0% | 0% | 0% | 0% | 0% | 0% | 0% | 0% | 0% | 0% | 0% | 0% | 0% | 0% | 0% | 0% | 0% | 0% | 0% | 0% | 0% | 0% | 0% | 0% | 0% | 0% | 0% | 0% | 0% | 0% | 0% | 0% | 0% | 0% | 0% | 0% | 0% | 0% | 0% | 0% | 0% | 0% | 0% | 0% | 0% | 0% | 0% | 0% | 0% | 0% | 0% | 0% | 0% | 0% | 0% | 0% | 0% | 0% | 0% | 0% | 0% | 0% | 0% | 0% | 0% | 0% | 0% | 0% | 0% | 0% | 0% | 0% | 0% | 0% | 0% | 0% | 0% | 0% | 0% | 0% | 0% | 0% | 0% | 0% | 0% | 0% | 0% | 0% | 0% | 0% | 0% | 0% | 0% | 0% | 0% | 0% | 0% | 0% | 0% | 0% | 0% | 0% | 0% | 0% | 0% | 0% | 0% | 0% | 0% | 0% | 0% | 0% | 0% | 0% | 0% | 0% | 0% | 0% | 0% | 0% | 0% | 0% | 0% | 0% | 0% | 0% | 0% | 0% | 0% | 0% | 0% | 0% | 0% | 0% | 0% | 0% | 0% | 0% | 0% | 0% | 0% | 0% | 0% | 0% | 0% | 0% | 0.06617% | 0% | 0% | 0% | 0% | 0% | 0% | 0% | 0% | 0% | 0% | 0% | 0% | 0% | 0% | 0% | 0% | 0% | 0% | 0% | 0% | 0% | 0%
lakargiite | CaZrO3 | 0% | 0% | 0% | 0% | 0% | 0% | 0% | 0% | 0% | 0% | 0% | 0% | 0% | 0% | 0% | 0% | 0% | 0% | 0% | 0% | 0% | 0% | 0% | 0% | 0% | 0% | 0% | 0% | 0% | 0% | 0% | 0% | 0% | 0% | 0% | 0% | 0% | 0% | 0% | 0% | 0% | 0% | 0% | 0% | 0% | 0% | 0% | 0% | 0% | 0% | 0% | 0% | 0% | 0% | 0% | 0% | 0% | 0% | 0% | 0% | 0% | 0% | 0% | 0% | 0% | 0% | 0% | 0% | 0% | 0% | 0% | 0% | 0% | 0% | 0% | 0% | 0% | 0% | 0% | 0% | 0% | 0% | 0% | 0% | 0% | 0% | 0% | 0% | 0% | 0% | 0% | 0% | 0% | 0% | 0% | 0% | 0% | 0% | 0% | 0% | 0% | 0% | 0% | 0% | 0% | 0% | 0% | 0% | 0% | 0% | 0% | 0% | 0% | 0% | 0% | 0% | 0% | 0% | 0% | 0% | 0% | 0% | 0% | 0% | 0% | 0% | 0% | 0% | 0% | 0% | 0% | 0% | 0% | 0% | 0% | 0% | 0% | 0% | 0% | 0% | 0% | 0% | 0% | 0% | 0% | 0% | 0% | 0% | 0% | 0% | 0% | 0% | 0% | 0% | 0% | 0% | 0% | 0% | 0% | 0% | 0% | 0% | 0% | 0% | 0% | 0% | 0% | 0% | 0% | 0% | 0% | 0% | 0% | 0% | 0% | 0% | 0% | 0% | 0% | 0% | 0% | 0% | 0% | 0% | 0% | 0% | 0% | 0% | 0% | 0% | 0% | 0% | 0% | 0% | 0% | 0% | 0% | 0% | 0% | 0% | 0% | 0% | 0% | 0% | 0% | 0% | 0% | 0% | 0% | 0% | 0% | 0% | 0% | 0% | 0% | 0% | 0% | 0% | 0% | 0% | 0% | 0% | 0% | 0%
megawite | CaSnO3 | 0% | 0% | 0% | 0% | 0% | 0% | 0% | 0% | 0% | 0% | 0% | 0% | 0% | 0% | 0% | 0% | 0% | 0% | 0% | 0% | 0% | 0% | 0% | 0% | 0% | 0% | 0% | 0% | 0% | 0% | 0% | 0% | 0% | 0% | 0% | 0% | 0% | 0% | 0% | 0% | 0% | 0% | 0% | 0% | 0% | 0% | 0% | 0% | 0% | 0% | 0% | 0% | 0% | 0% | 0% | 0% | 0% | 0% | 0% | 0% | 0% | 0% | 0% | 0% | 0% | 0% | 0% | 0% | 0% | 0% | 0% | 0% | 0% | 0% | 0% | 0% | 0% | 0% | 0% | 0% | 0% | 0% | 0% | 0% | 0% | 0% | 0% | 0% | 0% | 0% | 0% | 0% | 0% | 0% | 0% | 0% | 0% | 0% | 0% | 0% | 0% | 0% | 0% | 0% | 0% | 0% | 0% | 0% | 0% | 0% | 0% | 0% | 0% | 0% | 0% | 0% | 0% | 0% | 0% | 0% | 0% | 0% | 0% | 0% | 0% | 0% | 0% | 0% | 0% | 0% | 0% | 0% | 0% | 0% | 0% | 0% | 0% | 0% | 0% | 0% | 0% | 0% | 0% | 0% | 0% | 0% | 0% | 0% | 0% | 0% | 0% | 0% | 0% | 0% | 0% | 0% | 0% | 0% | 0% | 0% | 0% | 0% | 0% | 0% | 0% | 0% | 0% | 0% | 0% | 0% | 0% | 0% | 0% | 0% | 0% | 0% | 0% | 0% | 0% | 0% | 0% | 0% | 0% | 0% | 0% | 0% | 0% | 0% | 0% | 0% | 0% | 0% | 0% | 0% | 0% | 0% | 0% | 0% | 0% | 0% | 0% | 0% | 0% | 0% | 0% | 0% | 0% | 0% | 0% | 0% | 0% | 0% | 0% | 0% | 0% | 0% | 0% | 0% | 0% | 0% | 0% | 0% | 0% | 0%
macedonite | PbTiO3 | 0% | 0% | 0% | 0% | 0% | 0% | 0% | 0% | 0% | 0% | 0% | 0% | 0% | 0% | 0% | 0% | 0% | 0% | 0% | 0% | 0% | 0% | 0% | 0% | 0% | 0% | 0% | 0% | 0% | 0% | 0% | 0% | 0% | 0% | 0% | 0% | 0% | 0% | 0% | 0% | 0% | 0% | 0% | 0% | 0% | 0% | 0% | 0% | 0% | 0% | 0% | 0% | 0% | 0% | 0% | 0% | 0% | 0% | 0% | 0% | 0% | 0% | 0% | 0% | 0% | 0% | 0% | 0% | 0% | 0% | 0% | 0% | 0% | 0% | 0% | 0% | 0% | 0% | 0% | 0% | 0% | 0% | 0% | 0% | 0% | 0% | 0% | 0% | 0% | 0% | 0% | 0% | 0% | 0% | 0% | 0% | 0% | 0% | 0% | 0% | 0% | 0% | 0% | 0% | 0% | 0% | 0% | 0% | 0% | 0% | 0% | 0% | 0% | 0% | 0% | 0% | 0% | 0% | 0% | 0% | 0% | 0% | 0% | 0% | 0% | 0% | 0% | 0% | 0% | 0% | 0% | 0% | 0% | 0% | 0% | 0% | 0% | 0% | 0% | 0% | 0% | 0% | 0% | 0% | 0% | 0% | 0% | 0% | 0% | 0% | 0% | 0% | 0% | 0% | 0% | 0% | 0% | 0% | 0% | 0% | 0% | 0% | 0% | 0% | 0% | 0% | 0% | 0% | 0% | 0% | 0% | 0% | 0% | 0% | 0% | 0% | 0% | 0% | 0% | 0% | 0% | 0% | 0% | 0% | 0% | 0% | 0% | 0% | 0% | 0% | 0% | 0% | 0% | 0% | 0% | 0% | 0% | 0% | 0% | 0% | 0% | 0% | 0% | 0% | 0% | 0% | 0% | 0% | 0% | 0% | 0% | 0% | 0% | 0% | 0% | 0% | 0% | 0% | 0% | 0% | 0% | 0% | 0% | 0%
vapnikite | Ca1.5U0.5O3 | 0% | 0% | 0% | 0% | 0% | 0% | 0% | 0% | 0% | 0% | 0% | 0% | 0% | 0% | 0% | 0% | 0% | 0% | 0% | 0% | 0% | 0% | 0% | 0% | 0% | 0% | 0% | 0% | 0% | 0% | 0% | 0% | 0% | 0% | 0% | 0% | 0% | 0% | 0% | 0% | 0% | 0% | 0% | 0% | 0% | 0% | 0% | 0% | 0% | 0% | 0% | 0% | 0% | 0% | 0% | 0% | 0% | 0% | 0% | 0% | 0% | 0.03587% | 0% | 0% | 0% | 0% | 0% | 0% | 0% | 0% | 0% | 0% | 0% | 0% | 0% | 0% | 0% | 0% | 0% | 0% | 0% | 0% | 0% | 0% | 0% | 0% | 0% | 0% | 0% | 0% | 0% | 0% | 0% | 0% | 0% | 0% | 0% | 0% | 0% | 0% | 0% | 0% | 0% | 0% | 0% | 0% | 0% | 0% | 0% | 0% | 0% | 0% | 0% | 0% | 0% | 0% | 0% | 0% | 0% | 0% | 0% | 0% | 0% | 0% | 0% | 0% | 0% | 0% | 0% | 0% | 0% | 0% | 0% | 0% | 0% | 0% | 0% | 0% | 0% | 0% | 0% | 0% | 0% | 0% | 0% | 0% | 0% | 0% | 0% | 0% | 0% | 0% | 0% | 0% | 0% | 0% | 0% | 0% | 0% | 0% | 0% | 0% | 0% | 0% | 0% | 0% | 0% | 0% | 0% | 0% | 0% | 0% | 0% | 0% | 0% | 0% | 0% | 0% | 0% | 0% | 0% | 0% | 0% | 0% | 0% | 0% | 0% | 0% | 0% | 0% | 0% | 0% | 0% | 0% | 0% | 0% | 0% | 0% | 0% | 0% | 0% | 0% | 0% | 0% | 0% | 0% | 0% | 0% | 0% | 0% | 0% | 0% | 0% | 0% | 0% | 0% | 0% | 0% | 0% | 0% | 0% | 0% | 0% | 0%
perovskite | CaTiO3 | 74.07% | 74.42% | 74.23% | 63.76% | 74.57% | 76.24% | 74.5% | 74.59% | 75.16% | 59.68% | 69.75% | 57.55% | 69.43% | 58.52% | 70.57% | 72.66% | 60.48% | 78.32% | 61.59% | 73.3% | 58.45% | 72.07% | 68.94% | 61.43% | 67.39% | 59.79% | 70.21% | 68.08% | 94.78% | 93.52% | 94.96% | 94.09% | 92.3% | 91.11% | 93.61% | 93.73% | 93.97% | 94.02% | 92.97% | 92.5% | 92.47% | 91.89% | 93.18% | 91.44% | 96.84% | 95.95% | 97.77% | 95.26% | 95.65% | 94.95% | 93.48% | 93.29% | 93.37% | 92.71% | 92.18% | 92.84% | 92.52% | 91.05% | 91.71% | 91.96% | 62.83% | 58% | 65.76% | 75.04% | 68.28% | 45.27% | 81.05% | 68.46% | 78.33% | 73.46% | 80.3% | 74.34% | 56.98% | 70.9% | 77.89% | 51.53% | 69.96% | 67.86% | 62.05% | 79.89% | 40.65% | 44.34% | 37.2% | 57.79% | 79.04% | 50.94% | 38.92% | 68.94% | 45.6% | 40.3% | 47.48% | 51.27% | 59.04% | 53.75% | 49.94% | 92.01% | 92.46% | 90.31% | 92.68% | 91.77% | 92.89% | 93.28% | 91.63% | 92.08% | 91.22% | 92.84% | 91.85% | 91.49% | 69.26% | 53.84% | 38.53% | 60.9% | 74.63% | 51.36% | 69.23% | 73.93% | 68.81% | 68.68% | 70% | 58.13% | 75.07% | 54.77% | 94.81% | 96.91% | 94.77% | 96.39% | 74.55% | 93.97% | 95% | 99.6% | 96.22% | 94.19% | 94.96% | 95.81% | 97.65% | 95.62% | 58.73% | 53.96% | 60.98% | 72.75% | 75.62% | 76.8% | 75.71% | 74.6% | 66.78% | 75.13% | 74.22% | 63.85% | 89.07% | 90.31% | 89.26% | 90.46% | 90.59% | 88.11% | 92.89% | 88.61% | 86.7% | 88.3% | 88.49% | 93.57% | 93.78% | 89.9% | 89.28% | 91.34% | 88.99% | 86.57% | 91.5% | 87.42% | 89.93% | 89.88% | 88.92% | 90.15% | 85.91% | 86.7% | 90% | 87.34% | 85.04% | 89.62% | 90.89% | 89.14% | 89.3% | 90.62% | 88.55% | 90.38% | 89.06% | 90.23% | 91.93% | 88.17% | 88.83% | 89.73% | 87.09% | 91.55% | 86.74% | 89.98% | 88.75% | 91.45% | 88.01% | 91.91% | 88.17% | 86.02% | 90.95% | 85.91% | 88.12% | 89.65% | 90.23% | 88.38% | 89.09% | 87.83% | 87.92% | 86.77% | 90.84% | 89.28% | 87.06% | 90.05% | 89.33% | 88.4% | 90.15% | 92.04% | 84.89% | 87.57% | 89.9% | 89.56% | 93.04% | 86.18%
ThNb4O12 | Th0.25NbO3 | 0% | 0% | 0% | 0% | 0% | 0% | 0% | 0% | 0% | 0% | 0% | 0% | 0% | 0% | 0% | 0% | 0% | 0% | 0% | 0% | 0% | 0% | 0% | 0% | 0% | 0% | 0% | 0% | 0% | 0.132% | 0% | 0% | 0% | 0% | 0.8862% | 0.5377% | 1.491% | 1.529% | 0.1877% | 0.4437% | 0.4044% | 0% | 0.1882% | 0% | 0% | 0% | 0% | 0% | 0% | 0% | 0% | 0% | 0% | 0% | 0% | 0% | 0% | 0% | 0% | 0% | 0% | 0% | 0% | 0% | 0% | 0% | 0% | 0% | 0% | 0% | 0% | 0% | 0% | 0% | 0% | 0% | 0% | 0% | 0% | 0% | 0% | 0% | 0% | 0% | 0% | 0% | 0% | 0% | 0% | 0% | 0% | 0% | 0% | 0% | 0% | 0% | 0% | 0% | 0% | 0% | 0% | 0% | 0% | 0% | 0% | 0% | 0% | 0% | 0% | 0% | 0% | 0% | 0% | 0% | 0% | 0% | 0% | 0% | 0% | 0% | 0% | 0% | 0% | 0% | 0% | 0% | 0% | 0% | 0% | 0% | 0% | 0% | 0% | 0% | 0% | 0% | 0% | 0% | 0% | 0% | 0% | 0% | 0% | 0% | 0% | 0% | 0% | 0% | 0% | 0% | 0% | 0% | 0% | 0% | 0% | 0% | 0% | 0% | 0% | 0% | 0% | 0% | 0% | 0% | 0% | 0% | 0% | 0% | 0% | 0% | 0% | 0% | 0% | 0% | 0% | 0% | 0% | 0% | 0% | 0% | 0% | 0% | 0% | 0% | 0% | 0% | 0% | 0% | 0% | 0% | 0% | 0% | 0% | 0% | 0% | 0% | 0% | 0% | 0% | 0% | 0% | 0% | 0% | 0% | 0% | 0% | 0% | 0% | 0% | 0% | 0% | 0% | 0% | 0% | 0% | 0% | 0% | 0% | 0% | 0% | 0% | 0% | 0% | 0%
latrappite | CaNb0.5Fe0.5O3 | 0% | 0% | 0% | 0% | 0% | 0% | 0% | 0% | 0% | 0% | 0% | 0% | 0% | 0% | 0% | 0% | 0% | 0% | 0% | 0% | 0% | 0% | 0% | 0% | 0% | 0% | 0% | 0% | 0.5074% | 0% | 0% | 1.948% | 0% | 0% | 0% | 0% | 0% | 0% | 0% | 0% | 0% | 0% | 0% | 0% | 0% | 0% | 0% | 0% | 0% | 0% | 0% | 0% | 0% | 0% | 0% | 0% | 0% | 0% | 0% | 0% | 0% | 0% | 0% | 0% | 0% | 0% | 0% | 0% | 0% | 0% | 0% | 0% | 0% | 0% | 0% | 0% | 0% | 0% | 0% | 0% | 0% | 0% | 0% | 0% | 0% | 0% | 0% | 0% | 0% | 0% | 0% | 0% | 0% | 0% | 0% | 0% | 0% | 0% | 0% | 0% | 0% | 0% | 0% | 0% | 0% | 0% | 0% | 0% | 0% | 0% | 0% | 0% | 0% | 0% | 0% | 0% | 0% | 0% | 0% | 0% | 0% | 0% | 0% | 0% | 0% | 0% | 0% | 0% | 0% | 0.04787% | 0% | 0% | 0% | 0% | 0% | 0% | 0% | 0% | 0% | 0% | 0% | 0% | 0% | 0% | 0% | 0% | 0% | 0% | 0% | 0% | 0% | 0% | 0% | 0% | 0% | 0% | 0% | 0% | 0% | 0% | 0% | 0% | 0% | 0% | 0% | 0% | 0% | 0% | 0% | 0% | 0% | 0% | 0% | 0% | 0% | 0% | 0% | 0% | 0% | 0% | 0% | 0% | 0% | 0% | 0% | 0% | 0% | 0% | 0% | 0% | 0% | 0% | 0% | 0% | 0% | 0% | 0% | 0% | 0% | 0% | 0% | 0% | 0% | 0% | 0% | 0% | 0% | 0% | 0% | 0% | 0% | 0% | 0% | 0% | 0% | 0% | 0% | 0% | 0% | 0% | 0% | 0% | 0% | 0%
Ca2Nb2O7 | CaNbO3.5 | 0% | 0% | 0% | 0% | 0% | 0% | 0% | 0% | 0% | 0% | 0% | 0% | 0% | 0% | 0% | 0% | 0% | 0% | 0% | 0% | 0% | 0% | 0% | 0% | 0% | 0% | 0% | 0% | 0% | 0% | 0% | 0% | 0% | 0% | 0% | 0% | 0% | 0% | 0% | 0% | 0% | 0% | 0% | 0% | 0% | 0% | 0% | 0% | 0% | 0% | 0% | 0% | 0% | 0% | 0% | 0% | 0% | 0% | 0% | 0% | 0% | 0% | 0% | 0% | 0% | 0% | 0% | 0% | 0% | 0% | 0% | 0% | 0% | 0% | 0% | 0% | 0% | 0% | 0% | 0% | 0% | 0% | 0% | 0% | 0% | 0% | 0% | 0% | 0% | 0% | 0% | 0% | 0% | 0% | 0% | 0% | 0% | 0% | 0% | 0% | 0% | 0% | 0% | 0% | 0% | 0% | 0% | 0% | 0% | 0% | 0% | 0% | 0% | 0% | 0% | 0% | 0% | 0% | 0% | 0% | 0% | 0% | 0% | 0% | 0% | 0% | 0% | 0% | 0% | 0% | 0% | 0% | 0% | 0% | 0% | 0% | 0% | 0% | 0% | 0% | 0% | 0% | 0% | 0% | 0% | 0% | 0% | 0% | 0% | 0% | 0% | 0% | 0% | 0% | 0% | 0% | 0% | 0% | 0% | 0% | 0% | 0% | 0% | 0% | 0% | 0% | 0% | 0% | 0% | 0% | 0% | 0% | 0% | 0% | 0% | 0% | 0% | 0% | 0% | 0% | 0% | 0% | 0% | 0% | 0% | 0% | 0% | 0% | 0% | 0% | 0% | 0% | 0% | 0% | 0% | 0% | 0% | 0% | 0% | 0% | 0% | 0% | 0% | 0% | 0% | 0% | 0% | 0% | 0% | 0% | 0% | 0% | 0% | 0% | 0% | 0% | 0% | 0% | 0% | 0% | 0% | 0% | 0% | 0%
ThTi2O6 | Th0.5TiO3 | 0.1029% | 0.1112% | 0.1326% | 0.259% | 0.06229% | 0.1297% | 0.1337% | 0.09338% | 0.1514% | 0.308% | 0.1464% | 0.2942% | 0.128% | 0.2974% | 0.08951% | 0.117% | 0.2935% | 0.1269% | 0.2704% | 0.1649% | 0.2746% | 0.2126% | 0.08921% | 0.3215% | 0.2817% | 0.2764% | 0.1244% | 0.2499% | 0% | 0% | 0% | 0% | 0.3501% | 0.9221% | 0.3509% | 0.008307% | 0% | 0.03572% | 0% | 0% | 0.08325% | 0.7423% | 0% | 0.9272% | 0% | 0.1248% | 0% | 0.1943% | 0.1094% | 0.3723% | 1.127% | 1.239% | 1.194% | 0.337% | 0.574% | 0.3878% | 0.4019% | 1.035% | 0.761% | 0.6167% | 0.2436% | 0.215% | 0.6962% | 0.2792% | 0.2935% | 0% | 0% | 0% | 0.2167% | 0.3351% | 0% | 0% | 0.2577% | 0% | 0.1525% | 0% | 0% | 0% | 0% | 0% | 0.4547% | 0.4394% | 1.181% | 0.8603% | 0% | 0% | 0.6502% | 0.3249% | 0.6295% | 1.173% | 0% | 0% | 0.3969% | 0.3721% | 0.09779% | 0% | 0% | 0% | 0% | 0% | 0% | 0% | 0% | 0% | 0% | 0% | 0% | 0% | 0% | 0% | 0% | 0% | 0% | 0% | 0% | 0.1788% | 0.2893% | 0.2867% | 0% | 0% | 0.155% | 0% | 0% | 0% | 0% | 0% | 0% | 0% | 0% | 0% | 0% | 0% | 0% | 0% | 0% | 0% | 0% | 0% | 0.3066% | 0% | 0.01709% | 0% | 0% | 0% | 0% | 0% | 0% | 0% | 0.1588% | 0% | 0% | 0% | 0% | 0% | 0% | 0% | 0% | 0% | 0% | 0% | 0% | 0% | 0% | 0% | 0% | 0% | 0% | 0% | 0% | 0% | 0% | 0% | 0% | 0.1046% | 0% | 0% | 0% | 0% | 0% | 0.169% | 0% | 0% | 0% | 0% | 0.1415% | 0.1418% | 0% | 0.1604% | 0% | 0.1251% | 0.184% | 0.1043% | 0.1595% | 0.09435% | 0.1426% | 0% | 0.2692% | 0.08981% | 0.1844% | 0.2194% | 0.07753% | 0.2759% | 0.1415% | 0.05012% | 0% | 0.1108% | 0.1015% | 0.1472% | 2.194% | 0.1606% | 0% | 0.1465% | 0% | 0% | 0.09339% | 0.1498% | 0.1028% | 0% | 0.3258% | 0.1583% | 0.1855% | 0.1798% | 0% | 0%
unassigned cations |  | 2.869% | 4.455% | 3.928% | 2.86% | 2.054% | 3.245% | 2.368% | 2.174% | 3.225% | 5.328% | 5.458% | 2.17% | 1.437% | 2.989% | 1.624% | 5.177% | 4.307% | 5.646% | 2.714% | 3.935% | 2.5% | 9.366% | 1.665% | 4.083% | 10.34% | 3.713% | 2.599% | 11.91% | 1.203% | 1.113% | 1.37% | 1.18% | 0.9505% | 1.636% | 1.296% | 1.275% | 2.007% | 1.076% | 1.08% | 0.884% | 1.533% | 1.715% | 1.238% | 1.29% | 1.544% | 1.806% | 1.243% | 1.833% | 1.85% | 1.705% | 1.5% | 1.281% | 1.592% | 1.986% | 1.467% | 1.526% | 1.605% | 1.526% | 1.507% | 1.507% | 11.24% | 13.75% | 20.97% | 10.96% | 13.53% | 6.19% | 6.872% | 9.472% | 5.527% | 6.553% | 3.083% | 5.133% | 11.16% | 3.039% | 5.542% | 8.327% | 5.401% | 5.999% | 14.52% | 2.353% | 12.18% | 9.487% | 14.38% | 10.4% | 5.87% | 2.005% | 18.02% | 10.62% | 8.127% | 12.11% | 6.949% | 66.2% | 17.64% | 7.431% | 8.915% | 3.644% | 4.09% | 4.141% | 3.62% | 3.291% | 4.468% | 2.362% | 4.263% | 3.836% | 3.439% | 4.04% | 5.061% | 2.869% | 4.484% | 1.755% | 99.91% | 6.541% | 6.679% | 1.993% | 2.846% | 9.563% | 8.96% | 10.82% | 3.948% | 5.783% | 11.13% | 4.4% | 3.372% | 3.308% | 4.261% | 3.779% | 93.46% | 4.076% | 2.07% | 46.83% | 2.865% | 3.392% | 3.183% | 3.663% | 2.212% | 2.398% | 1.598% | 35.94% | 0.5563% | 2.398% | 1.954% | 2.498% | 2.544% | 1.973% | 3.728% | 2.132% | 1.815% | 2.322% | 0.9298% | 2.307% | 0.9992% | 3.201% | 1.669% | 0.7056% | 5.951% | 1.195% | 5.523% | 9.601% | 3.519% | 10.55% | 8.719% | 1.7% | 3.228% | 6.135% | 3.498% | 7.127% | 4.943% | 6.338% | 2.178% | 1.58% | 4.12% | 1.744% | 7.505% | 0.5312% | 1.18% | 4.885% | 0.8037% | 1.331% | 4.188% | 0.9073% | 2.601% | 1.731% | 2.404% | 3.376% | 1.533% | 0.9642% | 1.015% | 1.022% | 0.9325% | 1.107% | 0.9301% | 1.31% | 1.519% | 1.091% | 1.484% | 1.12% | 1.451% | 0.7711% | 15.45% | 1.284% | 1.195% | 1.571% | 1.512% | 1.113% | 1.788% | 1.176% | 8.897% | 1.547% | 93.76% | 0.8147% | 1.215% | 0.8597% | 93.43% | 0.8927% | 0.6737% | 0.6372% | 0.8471% | 1.041% | 1.795% | 17.68% | 0.984% | 0.7452% | 1.577% | 1.479%
Footnotes: The results of the endmember calculation, via the excel spreadsheet from Locock & Mitchell (2018), of the perovskite EMP analyses that had totals > 95%. Note that the same conditional formatting utilized by Locock & Mitchell (2018) are applied here: analyses with > 5% unassigned cations are highlighted in red; Yellow color grading is used to highlight the dominate endmembers of each analysis. Many analyses above determined to be inclusions or TiO2 rich overgrowth phases are included above.